## dt_
Pressure (bar) | Vol (ml) | Flux | Rejection
0.5 | 52.11 | 2461.89 | 53.92593
1 | 95.3 | 4502.362 | 48.2963
1.5 | 113.77 | 5374.961 | 45.92593
2 | 127.5 | 6023.622 | 43.71852
2.5 | 145.6667 | 6881.89 | 40.74074
0.5 | 38.66 | 1826.457 | 79.31298
1 | 75 | 3543.307 | 76.79389
1.5 | 89 | 4204.724 | 73.32061
2 | 102.33 | 4834.488 | 66.79389
2.5 | 116.33 | 5495.906 | 65.26718
0.5 | 12.06667 | 570.0787 | 98.47
1 | 17.1 | 807.874 | 97.83
1.5 | 25.66667 | 1212.598 | 96
2 | 38.33333 | 1811.024 | 94.68
2.5 | 53.96667 | 2549.606 | 92
0.5 bar
Conc. | Vol | Rejection | Flux
100ppm | 52.11 | 55.92593 | 2461.89
200ppm | 51.71 | 50.22093 | 2442.992
400ppm | 49 | 43.52381 | 2314.961
500ppm | 46.5 | 40.24242 | 2196.85
100ppm | 38.66 | 79.31298 | 1826.457
200ppm | 36 | 71.25 | 1700.787
400ppm | 33 | 64 | 1559.055
500ppm | 31.5 | 61.82143 | 1488.189
100ppm | 12.06667 | 98.47 | 570.0787
200ppm | 11.8 | 97.2 | 557.4803
400ppm | 11 | 93.89 | 519.685
500ppm | 10 | 90.65 | 472.4409
Conc. | Vol | Rejection
100ppm | 52.11 | 55.92593
200ppm | 51.71 | 50.22093
400ppm | 49 | 43.52381
500ppm | 46.5 | 40.24242
100ppm | 38.66 | 79.31298
200ppm | 36 | 71.25
400ppm | 33 | 64
500ppm | 31.5 | 61.82143
100ppm | 12.06667 | 98.47
200ppm | 11.8 | 97.2
400ppm | 11 | 93.89
500ppm | 10 | 90.65
Conc. | Vol | Flux
100ppm | 52.11 | 2461.89
200ppm | 51.71 | 2442.992
400ppm | 49 | 2314.961
500ppm | 46.5 | 2196.85
100ppm | 38.66 | 1826.457
200ppm | 36 | 1700.787
400ppm | 33 | 1559.055
500ppm | 31.5 | 1488.189
100ppm | 12.06667 | 570.0787
200ppm | 11.8 | 557.4803
400ppm | 11 | 519.685
500ppm | 10 | 472.4409
Cycles | N.flux | Rejection
1 | 699.39528 | 98.23848
2 | 676.32362 | 98.00123
3 | 669.73071 | 97.96667
4 | 666.43543 | 97.87046
5 | 663.1378 | 97.8535
6 | 660.67165 | 97.8393
7 | 659.84961 | 97.81095
8 | 658.67323 | 97.79344
9 | 654.67874 | 97.76694
10 | 644.76929 | 97.75101
11 | 638.27087 | 97.96423
12 | 632.97953 | 97.84119
13 | 626.38661 | 97.78672
14 | 618.86063 | 97.66992
15 | 613.69685 | 97.62602